## How to
The filter option can be used to filter through the CRMCA Member Industry-Wide EPD report to simplify the process of finding mixes.
The "Mix Designs" heading can be used to filter using descriptions. Ie. 15 MPA would only show 15MPa mixes in the report.
Mixes #1-19 = 0-25MPa
Mixes #20-38 = 26-30MPa
Mixes 39-57 = 31-35MPa
Mixes #58-76 = 36-40MPa
Mixes 77-86 = 41-45MPa
Mixes #87-105 = 46-50MPa
Mixes #106-115 = 51-55MPa
Mixes #116-125 = 56-60MPa
The "Comp Strength (MPa)" heading can be used to filter using compressive strength.
The "FA %" heading can be used to find specific Fly Ash percentages. A rule to remember is to always select a lower percentage if the design percentage is not available.
The "SL %" heading can be used to find specific Slag percentages. A rule to remember is to always select a lower percentage if the design percentage is not available.
The "Air Ent (Y/N)" heading allows one to select air entrained or non-air entrained mixes.

## Summary
Environmental Product Declaration CRMCA Member Industry-Wide EPD for Canadian READY-MIXED CONCRETE
Table 1: Declared Product Range Classification | [5 empty] | Table 6: Summary Results (A1-A3) Canadian average concrete, per cubic meter
Mix # | Mix Designs | Comp Strength (MPa) | FA % | SL % | Air Ent (Y/N) | GWP (kg CO2) | ODP (kg CFC-11) | AP (kg SO2) | EP (kg N) | POCP (kg O3) | PEC (MJ) | NRE (MJ) | RE (MJ) | NRM (kg) | RM (kg) | CBW (m3) | CWW (m3) | TW (m3) | CHW (kg) | CNHW (kg)
1 | 25 MPA with air entrainment and 100% GU | 25 | 0 | 0 | Y | 327.33 | 4.16e-06 | 1.45 | 0.15 | 26.46 | 2823.85 | 2582.06 | 241.79 | 2463.8 | 7.68 | 0.16 | 0 | 0.93 | 0.86 | 8.99
2 | 25 MPA without air entrainment and 100% GU | 25 | 0 | 0 | N | 313.45 | 4.03e-06 | 1.39 | 0.14 | 25.57 | 2727.29 | 2496.32 | 230.97 | 2527.16 | 7.3 | 0.16 | 0 | 0.92 | 0.86 | 8.98
3 | 25 MPA benchmark mix (90%GU, 6%SC, 4%FA) | 25 | 4 | 6 | Y | 304.52 | 4.19e-06 | 1.38 | 0.14 | 25.15 | 2678.6 | 2454.9 | 223.7 | 2414.43 | 7.06 | 0.16 | 0 | 0.89 | 0.86 | 8.97
4 | 25 MPA with air entrainment and up to 15%FA for GU | 25 | 15 | 0 | Y | 295.2 | 3.82e-06 | 1.32 | 0.13 | 24.27 | 2587.19 | 2370.43 | 216.76 | 2391.48 | 6.82 | 0.16 | 0 | 0.87 | 0.86 | 8.96
5 | 25 MPA with air entrainment and up to 15%FA for GUL | 25 | 15 | 0 | Y | 266.72 | 3.61e-06 | 1.18 | 0.12 | 21.1 | 2464.1 | 2250.69 | 213.41 | 2380.01 | 6.87 | 0.16 | 0 | 0.84 | 0.86 | 8.96
6 | 25 MPA without air entrainment and up to 15%FA for GU | 25 | 15 | 0 | N | 283.03 | 3.7e-06 | 1.27 | 0.13 | 23.49 | 2503.26 | 2295.99 | 207.27 | 2459.05 | 6.49 | 0.16 | 0 | 0.86 | 0.86 | 8.95
7 | 25 MPA without air entrainment and up to 15%FA for GUL | 25 | 15 | 0 | N | 256.05 | 3.51e-06 | 1.14 | 0.12 | 20.49 | 2386.61 | 2182.52 | 204.09 | 2447.82 | 6.54 | 0.16 | 0 | 0.83 | 0.86 | 8.95
8 | 25 MPA with air entrainment and up to 30%FA for GU | 25 | 30 | 0 | Y | 260.47 | 3.45e-06 | 1.18 | 0.12 | 21.9 | 2331.35 | 2141.65 | 189.7 | 2313.3 | 5.9 | 0.16 | 0 | 0.8 | 0.86 | 8.93
9 | 25 MPA with air entrainment and up to 30%FA for GUL | 25 | 30 | 0 | Y | 236.07 | 3.27e-06 | 1.06 | 0.11 | 19.19 | 2225.97 | 2039.14 | 186.83 | 2303.95 | 5.94 | 0.16 | 0 | 0.78 | 0.86 | 8.93
10 | 25 MPA without air entrainment and up to 30%FA for GU | 25 | 30 | 0 | N | 250.14 | 3.36e-06 | 1.14 | 0.11 | 21.25 | 2261.07 | 2079.43 | 181.64 | 2385.41 | 5.61 | 0.16 | 0 | 0.8 | 0.85 | 8.91
11 | 25 MPA without air entrainment and up to 30%FA for GUL | 25 | 30 | 0 | N | 227.03 | 3.19e-06 | 1.03 | 0.11 | 18.68 | 2161.11 | 1982.19 | 178.92 | 2375.79 | 5.65 | 0.16 | 0 | 0.77 | 0.85 | 8.91
12 | 25 MPA with air entrainment and up to 25%SC for GU | 25 | 0 | 25 | Y | 267.59 | 4.67e-06 | 1.32 | 0.14 | 23.41 | 2477.8 | 2283.85 | 193.95 | 2337.5 | 6.03 | 0.16 | 0 | 0.8 | 0.88 | 8.92
13 | 25 MPA with air entrainment and up to 25%SC for GUL | 25 | 0 | 25 | Y | 243.41 | 4.5e-06 | 1.2 | 0.13 | 20.72 | 2373.36 | 2182.26 | 191.11 | 2328.25 | 6.08 | 0.16 | 0 | 0.78 | 0.88 | 8.92
14 | 25 MPA without air entrainment and up to 25%SC for GU | 25 | 0 | 25 | N | 256.89 | 4.51e-06 | 1.27 | 0.13 | 22.68 | 2399.76 | 2214.09 | 185.67 | 2408.34 | 5.74 | 0.16 | 0 | 0.8 | 0.88 | 8.91
15 | 25 MPA without air entrainment and up to 25%SC for GUL | 25 | 0 | 25 | N | 233.98 | 4.35e-06 | 1.16 | 0.12 | 20.13 | 2300.69 | 2117.72 | 182.97 | 2398.8 | 5.78 | 0.16 | 0 | 0.77 | 0.88 | 8.91
16 | 25 MPA with air entrainment and up to 35%SC for GU | 25 | 0 | 35 | Y | 243.7 | 4.88e-06 | 1.26 | 0.13 | 22.18 | 2339.38 | 2164.56 | 174.81 | 2286.98 | 5.38 | 0.16 | 0 | 0.75 | 0.88 | 8.9
17 | 25 MPA with air entrainment and up to 35%SC for GUL | 25 | 0 | 35 | Y | 222.75 | 4.72e-06 | 1.16 | 0.13 | 19.86 | 2248.97 | 2076.61 | 172.35 | 2279.41 | 5.41 | 0.16 | 0 | 0.73 | 0.88 | 8.9
18 | 25 MPA without air entrainment and up to 35%SC for GU | 25 | 0 | 35 | N | 234.27 | 4.71e-06 | 1.22 | 0.13 | 21.52 | 2268.74 | 2101.2 | 167.55 | 2360.81 | 5.12 | 0.16 | 0 | 0.75 | 0.88 | 8.89
19 | 25 MPA without air entrainment and up to 35%SC for GUL | 25 | 0 | 35 | N | 214.41 | 4.56e-06 | 1.12 | 0.12 | 19.31 | 2182.89 | 2017.67 | 165.21 | 2352.55 | 5.15 | 0.16 | 0 | 0.72 | 0.88 | 8.89
20 | 30 MPA with air entrainment and 100% GU | 30 | 0 | 0 | Y | 376.48 | 4.65e-06 | 1.65 | 0.17 | 29.99 | 3191.9 | 2913.08 | 278.82 | 2487.15 | 8.95 | 0.16 | 0 | 1.03 | 0.87 | 9.04
21 | 30 MPA without air entrainment and 100% GU | 30 | 0 | 0 | N | 344.12 | 4.33e-06 | 1.52 | 0.15 | 27.8 | 2961.66 | 2707.75 | 253.91 | 2554.94 | 8.08 | 0.16 | 0 | 0.98 | 0.86 | 9.01
22 | 30 MPA benchmark mix (90%GU, 6%SC, 4%FA) | 30 | 4 | 6 | Y | 349.68 | 4.69e-06 | 1.57 | 0.16 | 28.45 | 3021.25 | 2763.68 | 257.57 | 2429.15 | 8.22 | 0.16 | 0 | 0.97 | 0.87 | 9.01
23 | 30 MPA with air entrainment and up to 15%FA for GU | 30 | 15 | 0 | Y | 338.73 | 4.25e-06 | 1.5 | 0.15 | 27.42 | 2913.85 | 2664.44 | 249.41 | 2402.19 | 7.95 | 0.16 | 0 | 0.96 | 0.86 | 9
24 | 30 MPA with air entrainment and up to 15%FA for GUL | 30 | 15 | 0 | Y | 305.27 | 4.01e-06 | 1.33 | 0.14 | 23.69 | 2769.23 | 2523.75 | 245.48 | 2388.71 | 8.01 | 0.16 | 0 | 0.92 | 0.86 | 9
25 | 30 MPA without air entrainment and up to 15%FA for GU | 30 | 15 | 0 | N | 310.24 | 3.97e-06 | 1.38 | 0.14 | 25.49 | 2712.17 | 2484.65 | 227.52 | 2479.08 | 7.18 | 0.16 | 0 | 0.91 | 0.86 | 8.97
26 | 30 MPA without air entrainment and up to 15%FA for GUL | 30 | 15 | 0 | N | 280.19 | 3.76e-06 | 1.24 | 0.13 | 22.14 | 2582.26 | 2358.28 | 223.98 | 2466.58 | 7.24 | 0.16 | 0 | 0.88 | 0.86 | 8.97
27 | 30 MPA with air entrainment and up to 30%FA for GU | 30 | 30 | 0 | Y | 297.92 | 3.82e-06 | 1.33 | 0.13 | 24.63 | 2613.26 | 2395.64 | 217.62 | 2310.34 | 6.86 | 0.16 | 0 | 0.88 | 0.86 | 8.96
28 | 30 MPA with air entrainment and up to 30%FA for GUL | 30 | 30 | 0 | Y | 269.25 | 3.61e-06 | 1.19 | 0.13 | 21.44 | 2489.45 | 2275.2 | 214.25 | 2299.34 | 6.91 | 0.16 | 0 | 0.85 | 0.86 | 8.96
29 | 30 MPA without air entrainment and up to 30%FA for GU | 30 | 30 | 0 | N | 273.61 | 3.59e-06 | 1.24 | 0.12 | 22.99 | 2442.45 | 2243.47 | 198.98 | 2397.08 | 6.21 | 0.16 | 0 | 0.84 | 0.86 | 8.94
30 | 30 MPA without air entrainment and up to 30%FA for GUL | 30 | 30 | 0 | N | 247.87 | 3.4e-06 | 1.11 | 0.12 | 20.12 | 2331.12 | 2135.17 | 195.95 | 2386.36 | 6.25 | 0.16 | 0 | 0.81 | 0.86 | 8.94
31 | 30 MPA with air entrainment and up to 25%SC for GU | 30 | 0 | 25 | Y | 306.29 | 5.25e-06 | 1.49 | 0.16 | 26.4 | 2785.32 | 2562.71 | 222.62 | 2338.76 | 7.02 | 0.16 | 0 | 0.88 | 0.88 | 8.96
32 | 30 MPA with air entrainment and up to 25%SC for GUL | 30 | 0 | 25 | Y | 277.88 | 5.04e-06 | 1.36 | 0.15 | 23.24 | 2662.62 | 2443.35 | 219.28 | 2327.9 | 7.07 | 0.16 | 0 | 0.16 | 0.88 | 8.96
33 | 30 MPA without air entrainment and up to 25%SC for GU | 30 | 0 | 25 | N | 281.13 | 4.87e-06 | 1.38 | 0.14 | 24.58 | 2596.9 | 2393.43 | 203.46 | 2422.61 | 6.35 | 0.16 | 0 | 0.16 | 0.88 | 8.94
34 | 30 MPA without air entrainment and up to 25%SC for GUL | 30 | 0 | 25 | N | 255.62 | 4.69e-06 | 1.26 | 0.14 | 21.74 | 2486.57 | 2286.11 | 200.46 | 2411.99 | 6.4 | 0.16 | 0 | 0.16 | 0.88 | 8.94
35 | 30 MPA with air entrainment and up to 35%SC for GU | 30 | 0 | 35 | Y | 278.22 | 5.49e-06 | 1.43 | 0.15 | 24.96 | 2622.69 | 2422.56 | 200.13 | 2279.4 | 6.25 | 0.16 | 0 | 0.16 | 0.89 | 8.93
36 | 30 MPA with air entrainment and up to 35%SC for GUL | 30 | 0 | 35 | Y | 253.61 | 5.31e-06 | 1.31 | 0.14 | 22.23 | 2516.47 | 2319.22 | 197.24 | 2270.51 | 6.29 | 0.16 | 0 | 0.16 | 0.89 | 8.93
37 | 30 MPA without air entrainment and up to 35%SC for GU | 30 | 0 | 35 | N | 255.94 | 5.09e-06 | 1.33 | 0.14 | 23.29 | 2450.99 | 2267.71 | 183.28 | 2369.68 | 5.66 | 0.16 | 0 | 0.16 | 0.89 | 8.91
38 | 30 MPA without air entrainment and up to 35%SC for GUL | 30 | 0 | 35 | N | 233.82 | 4.93e-06 | 1.22 | 0.13 | 20.83 | 2355.37 | 2174.69 | 180.68 | 2360.48 | 5.7 | 0.16 | 0 | 0.16 | 0.89 | 8.91
39 | 35 MPA with air entrainment and 100% GU | 35 | 0 | 0 | Y | 449.79 | 5.37e-06 | 1.95 | 0.2 | 35.25 | 3745.89 | 3412.16 | 333.73 | 2509.04 | 10.84 | 0.16 | 0 | 0.16 | 0.87 | 9.12
40 | 35 MPA without air entrainment and 100% GU | 35 | 0 | 0 | N | 386.61 | 4.76e-06 | 1.69 | 0.17 | 30.85 | 3279.16 | 2993.18 | 285.98 | 2576.75 | 9.18 | 0.16 | 0 | 0.16 | 0.87 | 9.05
41 | 35 MPA benchmark mix (90%GU, 6%SC, 4%FA) | 35 | 4 | 6 | Y | 417.05 | 5.42e-06 | 1.85 | 0.19 | 33.37 | 3537.46 | 3229.68 | 307.77 | 2438.2 | 9.95 | 0.16 | 0 | 0.16 | 0.88 | 9.08
42 | 35 MPA with air entrainment and up to 15%FA for GU | 35 | 15 | 0 | Y | 403.68 | 4.88e-06 | 1.76 | 0.18 | 32.11 | 3406.28 | 3108.47 | 297.81 | 2405.27 | 9.61 | 0.16 | 0 | 0.16 | 0.87 | 9.07
43 | 35 MPA with air entrainment and up to 15%FA for GUL | 35 | 15 | 0 | Y | 362.81 | 4.59e-06 | 1.57 | 0.17 | 27.56 | 3229.64 | 2936.63 | 293 | 2388.81 | 9.69 | 0.16 | 0 | 0.16 | 0.87 | 9.07
44 | 35 MPA without air entrainment and up to 15%FA for GU | 35 | 15 | 0 | N | 347.87 | 4.35e-06 | 1.54 | 0.16 | 28.2 | 2993.85 | 2738.06 | 255.79 | 2490 | 8.15 | 0.16 | 0 | 0.16 | 0.86 | 9.01
45 | 35 MPA without air entrainment and up to 15%FA for GUL | 35 | 15 | 0 | N | 313.52 | 4.1e-06 | 1.37 | 0.14 | 24.38 | 2845.3 | 2593.54 | 251.75 | 2475.7 | 8.22 | 0.16 | 0 | 0.16 | 0.86 | 9.01
46 | 35 MPA with air entrainment and up to 30%FA for GU | 35 | 30 | 0 | Y | 353.84 | 4.36e-06 | 1.56 | 0.16 | 28.71 | 3039.14 | 2780.16 | 258.98 | 2293.08 | 8.29 | 0.16 | 0 | 0.16 | 0.86 | 9.02
47 | 35 MPA with air entrainment and up to 30%FA for GUL | 35 | 30 | 0 | Y | 318.82 | 4.1e-06 | 1.4 | 0.15 | 24.81 | 2887.92 | 2633.06 | 254.86 | 2279.66 | 8.35 | 0.16 | 0 | 0.16 | 0.86 | 9.02
48 | 35 MPA without air entrainment and up to 30%FA for GU | 35 | 30 | 0 | N | 305.99 | 3.9e-06 | 1.37 | 0.14 | 25.35 | 2685.42 | 2462.25 | 223.16 | 2396.23 | 7.04 | 0.16 | 0 | 0.16 | 0.86 | 8.97
49 | 35 MPA without air entrainment and up to 30%FA for GUL | 35 | 30 | 0 | N | 276.55 | 3.69e-06 | 1.23 | 0.13 | 22.07 | 2558.11 | 2338.42 | 219.7 | 2383.97 | 7.09 | 0.16 | 0 | 0.16 | 0.86 | 8.97
50 | 35 MPA with air entrainment and up to 25%SC for GU | 35 | 0 | 25 | Y | 364.06 | 6.11e-06 | 1.76 | 0.18 | 30.87 | 3249.29 | 2984.22 | 265.08 | 2327.8 | 8.48 | 0.16 | 0 | 0.16 | 0.9 | 9.02
51 | 35 MPA with air entrainment and up to 25%SC for GUL | 35 | 0 | 25 | Y | 329.36 | 5.86e-06 | 1.59 | 0.17 | 27.01 | 3099.43 | 2838.43 | 261 | 2314.53 | 8.54 | 0.16 | 0 | 0.16 | 0.9 | 9.02
52 | 35 MPA without air entrainment and up to 25%SC for GU | 35 | 0 | 25 | N | 314.59 | 5.38e-06 | 1.53 | 0.16 | 27.16 | 2862.04 | 2633.75 | 228.29 | 2425.43 | 7.2 | 0.16 | 0 | 0.16 | 0.89 | 8.97
53 | 35 MPA without air entrainment and up to 25%SC for GUL | 35 | 0 | 25 | N | 285.41 | 5.16e-06 | 1.39 | 0.15 | 23.92 | 2735.87 | 2511.02 | 224.86 | 2413.28 | 7.25 | 0.16 | 0 | 0.16 | 0.89 | 8.97
54 | 35 MPA with air entrainment and up to 35%SC for GU | 35 | 0 | 35 | Y | 329.77 | 6.4e-06 | 1.68 | 0.18 | 29.11 | 3050.66 | 2813.04 | 237.62 | 2255.3 | 7.54 | 0.16 | 0 | 0.16 | 0.9 | 8.98
55 | 35 MPA with air entrainment and up to 35%SC for GUL | 35 | 0 | 35 | Y | 299.71 | 6.18e-06 | 1.54 | 0.17 | 25.77 | 2920.92 | 2686.83 | 234.09 | 2244.44 | 7.59 | 0.16 | 0 | 0.16 | 0.9 | 8.98
56 | 35 MPA without air entrainment and up to 35%SC for GU | 35 | 0 | 35 | N | 285.78 | 5.62e-06 | 1.47 | 0.15 | 25.69 | 2695.19 | 2489.98 | 205.21 | 2364.9 | 6.41 | 0.16 | 0 | 0.16 | 0.89 | 8.94
57 | 35 MPA without air entrainment and up to 35%SC for GUL | 35 | 0 | 35 | N | 260.49 | 5.44e-06 | 1.35 | 0.15 | 22.88 | 2585.84 | 2383.61 | 202.24 | 2354.37 | 6.45 | 0.16 | 0 | 0.16 | 0.89 | 8.94
58 | 40 MPA with air entrainment and 100% GU | 40 | 0 | 0 | Y | 495.29 | 5.82e-06 | 2.14 | 0.22 | 38.59 | 4107.11 | 3740.08 | 367.04 | 2541.23 | 11.98 | 0.16 | 0 | 1.24 | 0.88 | 9.16
59 | 40 MPA without air entrainment and 100% GU | 40 | 0 | 0 | N | 429.66 | 5.18e-06 | 1.87 | 0.19 | 34 | 3615.88 | 3298.14 | 317.74 | 2612.4 | 10.27 | 0.16 | 0 | 1.13 | 0.87 | 9.09
60 | 40 MPA benchmark mix (90%GU, 6%SC, 4%FA) | 40 | 4 | 6 | Y | 458.98 | 5.88e-06 | 2.04 | 0.21 | 36.51 | 3875.88 | 3537.64 | 338.24 | 2462.63 | 11 | 0.16 | 0 | 1.17 | 0.88 | 9.12
61 | 40 MPA with air entrainment and up to 15%FA for GU | 40 | 15 | 0 | Y | 444.14 | 5.28e-06 | 1.94 | 0.2 | 35.1 | 3730.36 | 3403.17 | 327.19 | 2426.1 | 10.62 | 0.16 | 0 | 1.14 | 0.87 | 9.11
62 | 40 MPA with air entrainment and up to 15%FA for GUL | 40 | 15 | 0 | Y | 398.8 | 4.95e-06 | 1.72 | 0.18 | 30.06 | 3534.39 | 3212.53 | 321.86 | 2407.84 | 10.71 | 0.16 | 0 | 1.09 | 0.87 | 9.11
63 | 40 MPA without air entrainment and up to 15%FA for GU | 40 | 15 | 0 | N | 386.12 | 4.72e-06 | 1.7 | 0.17 | 31.02 | 3295.22 | 3011.41 | 283.81 | 2514.9 | 9.11 | 0.16 | 0 | 1.04 | 0.87 | 9.05
64 | 40 MPA without air entrainment and up to 15%FA for GUL | 40 | 15 | 0 | N | 347.5 | 4.44e-06 | 1.51 | 0.16 | 26.73 | 3128.25 | 2848.98 | 279.27 | 2498.83 | 9.18 | 0.16 | 0 | 1 | 0.87 | 9.05
65 | 40 MPA with air entrainment and up to 30%FA for GU | 40 | 30 | 0 | Y | 388.85 | 4.69e-06 | 1.72 | 0.17 | 31.33 | 3323.05 | 3038.95 | 284.11 | 2301.64 | 9.15 | 0.16 | 0 | 1.04 | 0.87 | 9.05
66 | 40 MPA with air entrainment and up to 30%FA for GUL | 40 | 30 | 0 | Y | 350 | 4.41e-06 | 1.53 | 0.16 | 27.01 | 3155.29 | 2875.75 | 279.54 | 2286.75 | 9.22 | 0.16 | 0 | 0.99 | 0.87 | 9.05
67 | 40 MPA without air entrainment and up to 30%FA for GU | 40 | 30 | 0 | N | 339.04 | 4.22e-06 | 1.51 | 0.15 | 27.81 | 2948.56 | 2701.42 | 247.14 | 2409.5 | 7.86 | 0.16 | 0 | 0.95 | 0.86 | 9
68 | 40 MPA without air entrainment and up to 30%FA for GUL | 40 | 30 | 0 | N | 305.96 | 3.98e-06 | 1.35 | 0.14 | 24.13 | 2805.48 | 2562.23 | 243.24 | 2395.73 | 7.92 | 0.16 | 0 | 0.91 | 0.86 | 9
69 | 40 MPA with air entrainment and up to 25%SC for GU | 40 | 0 | 25 | Y | 400.19 | 6.63e-06 | 1.93 | 0.2 | 33.73 | 3556.2 | 3265.32 | 290.87 | 2340.15 | 9.37 | 0.16 | 0 | 1.04 | 0.9 | 9.05
70 | 40 MPA with air entrainment and up to 25%SC for GUL | 40 | 0 | 25 | Y | 361.7 | 6.36e-06 | 1.75 | 0.19 | 29.45 | 3389.94 | 3103.59 | 286.35 | 2325.44 | 9.44 | 0.16 | 0 | 0.99 | 0.9 | 9.05
71 | 40 MPA without air entrainment and up to 25%SC for GU | 40 | 0 | 25 | N | 348.7 | 5.88e-06 | 1.7 | 0.18 | 29.86 | 3147.07 | 2894.17 | 252.9 | 2442.32 | 8.05 | 0.16 | 0 | 0.95 | 0.89 | 9
72 | 40 MPA without air entrainment and up to 25%SC for GUL | 40 | 0 | 25 | N | 315.91 | 5.64e-06 | 1.54 | 0.17 | 26.21 | 3005.27 | 2756.22 | 249.04 | 2428.67 | 8.1 | 0.16 | 0 | 0.91 | 0.89 | 9
73 | 40 MPA with air entrainment and up to 35%SC for GU | 40 | 0 | 35 | Y | 362.15 | 6.96e-06 | 1.85 | 0.2 | 31.78 | 3335.83 | 3075.42 | 260.41 | 2259.73 | 8.32 | 0.16 | 0 | 0.95 | 0.91 | 9.01
74 | 40 MPA with air entrainment and up to 35%SC for GUL | 40 | 0 | 35 | Y | 328.8 | 6.72e-06 | 1.69 | 0.19 | 28.07 | 3191.9 | 2935.4 | 256.49 | 2247.67 | 8.38 | 0.16 | 0 | 0.92 | 0.91 | 9.01
75 | 40 MPA without air entrainment and up to 35%SC for GU | 40 | 0 | 35 | N | 316.32 | 6.16e-06 | 1.62 | 0.17 | 28.2 | 2959.54 | 2732.58 | 226.96 | 2374.29 | 7.15 | 0.16 | 0 | 0.88 | 0.9 | 8.96
76 | 40 MPA without air entrainment and up to 35%SC for GUL | 40 | 0 | 35 | N | 287.9 | 5.95e-06 | 1.49 | 0.16 | 25.04 | 2836.65 | 2613.03 | 223.62 | 2362.46 | 7.21 | 0.16 | 0 | 0.85 | 0.9 | 8.96
77 | 45 MPA without air entrainment and 100% GU | 45 | 0 | 0 | N | 459.74 | 5.48e-06 | 1.99 | 0.2 | 36.11 | 3836.46 | 3495.84 | 340.62 | 2601.42 | 11.06 | 0.16 | 0 | 1.19 | 0.87 | 9.13
78 | 45 MPA benchmark mix (90%GU, 6%SC, 4%FA) | 45 | 4 | 6 | N | 426.33 | 5.53e-06 | 1.9 | 0.19 | 34.2 | 3623.77 | 3309.63 | 314.14 | 2529.13 | 10.16 | 0.16 | 0 | 1.12 | 0.88 | 9.09
79 | 45 MPA without air entrainment and up to 15%FA for GU | 45 | 15 | 0 | N | 412.7 | 4.98e-06 | 1.81 | 0.18 | 32.9 | 3490.04 | 3186.07 | 303.97 | 2496.1 | 9.81 | 0.16 | 0 | 1.1 | 0.87 | 9.08
80 | 45 MPA without air entrainment and up to 15%FA for GUL | 45 | 15 | 0 | N | 370.98 | 4.68e-06 | 1.6 | 0.17 | 28.26 | 3309.66 | 3010.6 | 299.06 | 2478.73 | 9.89 | 0.16 | 0 | 1.05 | 0.87 | 9.08
81 | 45 MPA without air entrainment and up to 30%FA for GU | 45 | 30 | 0 | N | 361.84 | 4.44e-06 | 1.6 | 0.16 | 29.43 | 3115.54 | 2851.19 | 264.35 | 2382.23 | 8.46 | 0.16 | 0 | 1 | 0.86 | 9.02
82 | 45 MPA without air entrainment and up to 30%FA for GUL | 45 | 30 | 0 | N | 326.1 | 4.19e-06 | 1.43 | 0.15 | 25.46 | 2960.97 | 2700.83 | 260.14 | 2367.35 | 8.52 | 0.16 | 0 | 0.96 | 0.86 | 9.02
83 | 45 MPA without air entrainment and up to 25%SC for GU | 45 | 0 | 25 | N | 372.28 | 6.23e-06 | 1.8 | 0.19 | 31.64 | 3329.99 | 3059.42 | 270.57 | 2417.69 | 8.66 | 0.16 | 0 | 1 | 0.9 | 9.02
84 | 45 MPA without air entrainment and up to 25%SC for GUL | 45 | 0 | 25 | N | 336.86 | 5.97e-06 | 1.63 | 0.18 | 27.7 | 3176.8 | 2910.4 | 266.41 | 2402.94 | 8.72 | 0.16 | 0 | 0.96 | 0.9 | 9.02
85 | 45 MPA without air entrainment and up to 35%SC for GU | 45 | 0 | 35 | N | 337.3 | 6.53e-06 | 1.73 | 0.18 | 29.85 | 3127.4 | 2884.85 | 242.55 | 2344.19 | 7.69 | 0.16 | 0 | 0.92 | 0.91 | 8.98
86 | 45 MPA without air entrainment and up to 35%SC for GUL | 45 | 0 | 35 | N | 306.6 | 6.31e-06 | 1.58 | 0.17 | 26.44 | 2994.64 | 2755.7 | 238.94 | 2331.41 | 7.75 | 0.16 | 0 | 0.89 | 0.91 | 8.98
87 | 50 MPA with air entrainment and 100% GU | 45 | 0 | 0 | Y | 558.92 | 6.45e-06 | 2.4 | 0.25 | 43.17 | 4582.68 | 4167.79 | 414.89 | 2579.15 | 13.63 | 0.15 | 0 | 1.35 | 0.88 | 9.23
88 | 50 MPA without air entrainment and 100% GU | 50 | 0 | 0 | N | 499.15 | 5.86e-06 | 2.16 | 0.22 | 39.05 | 4156.81 | 3787.74 | 369.07 | 2642.38 | 12.04 | 0.16 | 0 | 1.25 | 0.88 | 9.16
89 | 50 MPA benchmark mix (90%GU, 6%SC, 4%FA) | 50 | 4 | 6 | Y | 517.43 | 6.52e-06 | 2.28 | 0.23 | 40.79 | 4318.52 | 3936.53 | 382 | 2489.37 | 12.5 | 0.15 | 0 | 0.15 | 0.89 | 9.18
90 | 50 MPA with air entrainment and up to 15%FA for GU | 45 | 15 | 0 | Y | 500.49 | 5.83e-06 | 2.17 | 0.22 | 39.19 | 4152.28 | 3782.91 | 369.37 | 2447.63 | 12.08 | 0.15 | 0 | 0.15 | 0.88 | 9.17
91 | 50 MPA with air entrainment and up to 15%FA for GUL | 45 | 15 | 0 | Y | 448.69 | 5.46e-06 | 1.92 | 0.2 | 33.43 | 3928.41 | 3565.13 | 363.28 | 2426.77 | 12.17 | 0.15 | 0 | 0.15 | 0.88 | 9.17
92 | 50 MPA without air entrainment and up to 15%FA for GU | 50 | 15 | 0 | N | 447.81 | 5.32e-06 | 1.96 | 0.2 | 35.54 | 3778.7 | 3449.63 | 329.07 | 2527.42 | 10.67 | 0.16 | 0 | 0.16 | 0.87 | 9.11
93 | 50 MPA without air entrainment and up to 15%FA for GUL | 50 | 15 | 0 | N | 402.28 | 4.99e-06 | 1.74 | 0.18 | 30.48 | 3581.82 | 3258.11 | 323.71 | 2508.47 | 10.76 | 0.16 | 0 | 0.16 | 0.87 | 9.11
94 | 50 MPA with air entrainment and up to 30%FA for GU | 45 | 30 | 0 | Y | 437.32 | 5.16e-06 | 1.91 | 0.19 | 34.87 | 3686.99 | 3366.83 | 320.15 | 2305.45 | 10.4 | 0.15 | 0 | 0.15 | 0.87 | 9.1
95 | 50 MPA with air entrainment and up to 30%FA for GUL | 45 | 30 | 0 | Y | 392.94 | 4.84e-06 | 1.7 | 0.18 | 29.94 | 3495.34 | 3180.4 | 314.94 | 2288.44 | 10.48 | 0.15 | 0 | 0.15 | 0.87 | 9.1
96 | 50 MPA without air entrainment and up to 30%FA for GU | 50 | 30 | 0 | N | 392.3 | 4.73e-06 | 1.74 | 0.17 | 31.76 | 3369.94 | 3084.12 | 285.82 | 2403.14 | 9.2 | 0.16 | 0 | 0.16 | 0.87 | 9.05
97 | 50 MPA without air entrainment and up to 30%FA for GUL | 50 | 30 | 0 | N | 353.29 | 4.45e-06 | 1.55 | 0.16 | 27.42 | 3201.23 | 2920 | 281.23 | 2386.9 | 9.27 | 0.16 | 0 | 0.16 | 0.87 | 9.05
98 | 50 MPA with air entrainment and up to 25%SC for GU | 45 | 0 | 25 | Y | 450.28 | 7.38e-06 | 2.16 | 0.23 | 37.61 | 3953.32 | 3625.44 | 327.88 | 2349.45 | 10.64 | 0.15 | 0 | 0.15 | 0.91 | 9.1
99 | 50 MPA with air entrainment and up to 25%SC for GUL | 45 | 0 | 25 | Y | 406.3 | 7.07e-06 | 1.95 | 0.21 | 32.72 | 3763.4 | 3440.68 | 322.72 | 2332.64 | 10.72 | 0.15 | 0 | 0.15 | 0.91 | 9.1
100 | 50 MPA without air entrainment and up to 25%SC for GU | 50 | 0 | 25 | N | 403.7 | 6.69e-06 | 1.96 | 0.2 | 34.16 | 3604.01 | 3311.39 | 292.62 | 2441.84 | 9.41 | 0.16 | 0 | 0.16 | 0.9 | 9.05
101 | 50 MPA without air entrainment and up to 25%SC for GUL | 50 | 0 | 25 | N | 365.03 | 6.4e-06 | 1.77 | 0.19 | 29.86 | 3436.81 | 3148.74 | 288.07 | 2425.74 | 9.48 | 0.16 | 0 | 0.16 | 0.9 | 9.05
102 | 50 MPA with air entrainment and up to 35%SC for GU | 45 | 0 | 35 | Y | 406.82 | 7.76e-06 | 2.07 | 0.22 | 35.39 | 3701.58 | 3408.5 | 293.08 | 2257.57 | 9.45 | 0.15 | 0 | 0.15 | 0.92 | 9.05
103 | 50 MPA with air entrainment and up to 35%SC for GUL | 45 | 0 | 35 | Y | 368.72 | 7.48e-06 | 1.88 | 0.21 | 31.15 | 3537.16 | 3248.55 | 288.61 | 2243.8 | 9.52 | 0.15 | 0 | 0.15 | 0.92 | 9.05
104 | 50 MPA without air entrainment and up to 35%SC for GU | 50 | 0 | 35 | N | 365.51 | 7.01e-06 | 1.87 | 0.2 | 32.21 | 3382.89 | 3120.86 | 262.03 | 2361.62 | 8.36 | 0.16 | 0 | 0.16 | 0.91 | 9.01
105 | 50 MPA without air entrainment and up to 35%SC for GUL | 50 | 0 | 35 | N | 332 | 6.77e-06 | 1.71 | 0.19 | 28.48 | 3237.98 | 2979.89 | 258.09 | 2347.67 | 8.42 | 0.16 | 0 | 0.16 | 0.91 | 9.01
106 | 55 MPA without air entrainment and 100% GU | 55 | 0 | 0 | N | 518.42 | 6.07e-06 | 2.24 | 0.23 | 40.41 | 4285.11 | 3900.76 | 384.35 | 2679.74 | 12.56 | 0.16 | 0 | 0.16 | 0.88 | 9.18
107 | 55 MPA benchmark mix (90%GU, 6%SC, 4%FA) | 55 | 4 | 6 | N | 480.33 | 6.13e-06 | 2.13 | 0.22 | 38.23 | 4042.59 | 3688.44 | 354.15 | 2597.31 | 11.53 | 0.16 | 0 | 0.16 | 0.88 | 9.14
108 | 55 MPA without air entrainment and up to 15%FA for GU | 55 | 15 | 0 | N | 464.77 | 5.5e-06 | 2.02 | 0.21 | 36.75 | 3889.96 | 3547.4 | 342.56 | 2559 | 11.13 | 0.16 | 0 | 0.16 | 0.87 | 9.13
109 | 55 MPA without air entrainment and up to 15%FA for GUL | 55 | 15 | 0 | N | 417.22 | 5.15e-06 | 1.79 | 0.19 | 31.46 | 3684.42 | 3347.45 | 336.96 | 2539.84 | 11.22 | 0.16 | 0 | 0.16 | 0.87 | 9.13
110 | 55 MPA without air entrainment and up to 30%FA for GU | 55 | 30 | 0 | N | 406.78 | 4.89e-06 | 1.79 | 0.18 | 32.79 | 3462.76 | 3165.39 | 297.37 | 2428.46 | 9.59 | 0.16 | 0 | 0.16 | 0.87 | 9.07
111 | 55 MPA without air entrainment and up to 30%FA for GUL | 55 | 30 | 0 | N | 366.04 | 4.59e-06 | 1.59 | 0.17 | 28.26 | 3286.8 | 2994.22 | 292.58 | 2412.84 | 9.67 | 0.16 | 0 | 0.16 | 0.87 | 9.07
112 | 55 MPA without air entrainment and up to 25%SC for GU | 55 | 0 | 25 | N | 418.68 | 6.92e-06 | 2.02 | 0.21 | 35.31 | 3707.29 | 3402.82 | 304.47 | 2468.85 | 9.82 | 0.16 | 0 | 0.16 | 0.91 | 9.07
113 | 55 MPA without air entrainment and up to 25%SC for GUL | 55 | 0 | 25 | N | 378.3 | 6.63e-06 | 1.82 | 0.2 | 30.82 | 3532.92 | 3233.19 | 299.73 | 2453.42 | 9.89 | 0.16 | 0 | 0.16 | 0.91 | 9.07
114 | 55 MPA without air entrainment and up to 35%SC for GU | 55 | 0 | 35 | N | 378.78 | 7.27e-06 | 1.93 | 0.2 | 33.27 | 3476.16 | 3203.64 | 272.52 | 2384.5 | 8.72 | 0.16 | 0 | 0.16 | 0.92 | 9.02
115 | 55 MPA without air entrainment and up to 35%SC for GUL | 55 | 0 | 35 | N | 343.8 | 7.01e-06 | 1.76 | 0.19 | 29.38 | 3325.2 | 3056.79 | 268.41 | 2371.86 | 8.78 | 0.16 | 0 | 0.16 | 0.92 | 9.02
116 | 60 MPA without air entrainment and 100% GU | 60 | 0 | 0 | N | 532.07 | 6.19e-06 | 2.29 | 0.23 | 41.37 | 4392.23 | 3997.91 | 394.32 | 2651.73 | 12.91 | 0.16 | 0 | 0.16 | 0.88 | 9.2
117 | 60 MPA benchmark mix (90%GU, 6%SC, 4%FA) | 60 | 4 | 6 | N | 492.87 | 6.26e-06 | 2.18 | 0.22 | 39.12 | 4142.65 | 3779.41 | 363.24 | 2566.9 | 11.85 | 0.16 | 0 | 0.16 | 0.89 | 9.15
118 | 60 MPA without air entrainment and up to 15%FA for GU | 60 | 15 | 0 | N | 476.86 | 5.61e-06 | 2.07 | 0.21 | 37.61 | 3985.58 | 3634.27 | 351.31 | 2527.47 | 11.44 | 0.16 | 0 | 0.16 | 0.88 | 9.14
119 | 60 MPA without air entrainment and up to 15%FA for GUL | 60 | 15 | 0 | N | 427.92 | 5.26e-06 | 1.84 | 0.2 | 32.16 | 3774.06 | 3428.51 | 345.55 | 2507.76 | 11.53 | 0.16 | 0 | 0.16 | 0.88 | 9.14
120 | 60 MPA without air entrainment and up to 30%FA for GU | 60 | 30 | 0 | N | 417.18 | 4.98e-06 | 1.84 | 0.18 | 33.53 | 3545.95 | 3241.15 | 304.81 | 2393.13 | 9.85 | 0.16 | 0 | 0.16 | 0.87 | 9.08
121 | 60 MPA without air entrainment and up to 30%FA for GUL | 60 | 30 | 0 | N | 375.25 | 4.68e-06 | 1.63 | 0.17 | 28.87 | 3364.88 | 3065 | 299.88 | 2377.05 | 9.93 | 0.16 | 0 | 0.16 | 0.87 | 9.08
122 | 60 MPA without air entrainment and up to 25%SC for GU | 60 | 0 | 25 | N | 429.43 | 7.08e-06 | 2.07 | 0.22 | 36.12 | 3797.6 | 3485.49 | 312.11 | 2434.7 | 10.09 | 0.16 | 0 | 0.16 | 0.91 | 9.08
123 | 60 MPA without air entrainment and up to 25%SC for GUL | 60 | 0 | 25 | N | 387.88 | 6.77e-06 | 1.87 | 0.2 | 31.5 | 3618.15 | 3310.92 | 307.23 | 2418.82 | 10.16 | 0.16 | 0 | 0.16 | 0.91 | 9.08
124 | 60 MPA without air entrainment and up to 35%SC for GU | 60 | 0 | 35 | N | 388.37 | 7.43e-06 | 1.98 | 0.21 | 34.02 | 3559.74 | 3280.52 | 279.23 | 2347.89 | 8.96 | 0.16 | 0 | 0.16 | 0.92 | 9.03
125 | 60 MPA without air entrainment and up to 35%SC for GUL | 60 | 0 | 35 | N | 352.37 | 7.17e-06 | 1.81 | 0.2 | 30.02 | 3404.39 | 3129.39 | 275 | 2334.88 | 9.02 | 0.16 | 0 | 0.16 | 0.92 | 9.03